## Fe
Element | Al | As | B | Bi | C | Ca | Ce | Co | Cr | Cu | La | Mg | Mn | Mo | N | Nb | Ni | O | P | Pb | S | Sb | Se | Si | Sn | Ta | Te | Ti | V | W | Zn | Zr
Concentration % | Precision (SD)
0.001 | 0.0002 | 0.00025 | 0.0001 | 0.00025 | 0.0002 | 0.0001 |  | 0.00014 | 0.0005 | 0.0002 | 0.0002 |  | 0.0002 |  | 0.0004 | 0.0002 |  |  | 0.0002 |  | 0.0003 |  |  | 0.0004 | 0.0003 |  |  | 0.0003 | 0.0003 |  | 0.0002
0.005 | 0.0007 | 0.0006 | 0.0002 | 0.0005 | 0.0005 | 0.00025 | 0.0008 | 0.0002 | 0.0008 | 0.0008 | 0.0006 | 0.0006 | 0.0004 | 0.00078 | 0.0009 | 0.0004 | 0.0009 |  | 0.0003 | 0.0007 | 0.0005 | 0.0006 | 0.001 | 0.0005 | 0.0003 |  | 0.0005 | 0.0004 | 0.0003 | 0.004 | 0.0002 | 0.0006
0.01 | 0.0007 | 0.0007 | 0.0006 | 0.001 | 0.001 | 0.0009 | 0.002 | 0.001 | 0.001 | 0.0008 | 0.0009 | 0.0012 | 0.0008 | 0.00123 | 0.0011 | 0.0012 | 0.001 |  | 0.0005 | 0.0009 | 0.0008 | 0.0008 | 0.001 | 0.0006 | 0.0006 | 0.003 | 0.001 | 0.0006 | 0.0007 | 0.005 | 0.0004 | 0.001
0.05 | 0.0009 | 0.0012 | 0.0009 | 0.0015 | 0.0024 | 0.0018 | 0.0034 | 0.0025 | 0.001 | 0.0009 | 0.0015 | 0.0025 | 0.001 | 0.0015 | 0.0028 | 0.0014 | 0.0012 |  | 0.0008 | 0.001 | 0.0016 | 0.002 | 0.0022 | 0.001 | 0.0006 | 0.005 | 0.002 | 0.0009 | 0.0009 | 0.006 | 0.0006 | 0.0012
0.1 | 0.002 | 0.003 | 0.0012 | 0.003 | 0.0029 | 0.004 | 0.0045 | 0.003 | 0.00135 | 0.0014 | 0.002 | 0.0053 | 0.002 | 0.0015 | 0.0041 | 0.006 | 0.002 |  | 0.0018 | 0.002 | 0.0065 | 0.005 | 0.004 | 0.0015 | 0.0021 | 0.01 |  | 0.0022 | 0.0016 | 0.006 | 0.0015 | 0.005
0.5 | 0.005 | 0.005 | 0.0025 | 0.007 | 0.005 | 0.006 | 0.016 | 0.005 | 0.0053 | 0.0025 | 0.0025 | 0.009 | 0.0039 | 0.0036 | 0.0115 | 0.007 | 0.0036 |  | 0.0038 | 0.0045 | 0.03 | 0.007 |  | 0.0036 | 0.005 | 0.02 |  | 0.005 | 0.0034 | 0.008 | 0.003 | 0.009
1 | 0.015 |  | 0.005 |  | 0.009 |  |  | 0.016 | 0.016 | 0.0065 | 0.004 | 0.012 | 0.006 | 0.0083 | 0.0405 | 0.01 | 0.012 |  | 0.02 |  | 0.06 |  |  | 0.009 |  |  |  | 0.018 | 0.0072 | 0.02
5 | 0.025 |  | 0.012 |  | 0.03 |  |  | 0.043 | 0.04 | 0.05 | 0.01 | 0.02 | 0.015 | 0.0256 | 0.1 | 0.04 | 0.021 |  | 0.025 |  |  |  |  | 0.03 |  |  |  | 0.0285 | 0.02 | 0.06
10 | [7 empty] | 0.094 | 0.062 | 0.08 |  |  | 0.068 | 0.08 |  |  | 0.08 | [6 empty] | 0.135 | [5 empty] | 0.11
20 | [8 empty] | 0.08 |  |  |  | 0.112 | 0.14 |  |  | 0.2 | [12 empty] | 0.16
30 | [8 empty] | 0.125 | [7 empty] | 0.25
50 | [8 empty] | 0.2 | [7 empty] | 0.4

## Cu
Element | Ag | Al | As | Au | B | Be | Bi | C | Cd | Co | Cr | Fe | In | Mg | Mn | Nb | Ni | O | P | Pb | S | Sb | Se | Si | Sn | Te | Ti | Zn | Zr
Concentration % | Precision (SD)
0.001 | 0.0003 | 0.0003 | 0.0005 | 0.0002 | 0.0001 | 0.0004 | 0.001 |  | 0.0002 | 0.0004 | 0.0002 | 0.0005 | 0.0003 | 0.0002 | 0.0005 |  | 0.001 |  | 0.0007 | 0.0002 | 0.0002 | 0.0005 | 0.001 | 0.0005 | 0.0013 | 0.001 | 0.001 | 0.0002 | 0.0004
0.005 | 0.0004 | 0.0007 | 0.001 | 0.0003 | 0.0002 | 0.0005 | 0.001 | 0.001 | 0.0003 | 0.0004 | 0.0004 | 0.0005 | 0.0004 | 0.0005 | 0.0005 | 0.001 | 0.001 |  | 0.0007 | 0.0005 | 0.0005 | 0.001 | 0.001 | 0.0006 | 0.0014 | 0.0015 | 0.0015 | 0.0003 | 0.0006
0.01 | 0.0005 | 0.0011 | 0.0012 | 0.0005 | 0.0004 | 0.001 | 0.001 | 0.001 | 0.0005 | 0.0006 | 0.0006 | 0.0008 | 0.0005 | 0.0006 | 0.0006 | 0.001 | 0.0015 |  | 0.0009 | 0.001 | 0.001 | 0.0015 | 0.001 | 0.0007 | 0.004 | 0.002 | 0.002 | 0.0005 | 0.0008
0.05 | 0.001 | 0.0012 | 0.002 | 0.001 |  | 0.002 | 0.0028 | 0.002 | 0.002 | 0.001 | 0.009 | 0.001 | 0.0005 | 0.0023 | 0.0015 | 0.002 | 0.0015 |  | 0.002 | 0.0008 | 0.0025 | 0.005 | 0.002 | 0.001 | 0.0045 | 0.003 |  | 0.001 | 0.001
0.1 | 0.002 | 0.0015 | 0.004 | 0.002 |  | 0.003 | 0.003 | 0.006 | 0.0035 | 0.0015 | 0.001 | 0.0013 | 0.001 | 0.0025 | 0.0023 | 0.0035 | 0.002 |  | 0.007 | 0.0027 | 0.0035 | 0.005 | 0.0035 | 0.0022 | 0.005 | 0.006 |  | 0.0023 | 0.002
0.5 | 0.005 | 0.007 | 0.007 | 0.004 |  | 0.0051 | 0.005 |  | 0.0085 | 0.004 | 0.0122 | 0.006 | 0.0015 | 0.0104 | 0.006 | 0.015 | 0.004 |  | 0.01 | 0.0125 | 0.01 | 0.01 | 0.015 | 0.005 | 0.01 |  |  | 0.003 | 0.0043
1 | 0.035 | 0.015 |  |  |  |  | 0.015 |  |  |  | 0.015 | 0.0106 | 0.002 |  | 0.013 | 0.025 | 0.007 |  | 0.015 | 0.1117 |  | 0.03 | 0.025 | 0.0204 | 0.015 |  |  | 0.0061
5 | 0.1 | 0.07 |  |  |  |  | 0.2 |  |  |  | 0.02 | 0.019 |  |  | 0.055 | 0.028 | 0.065 |  |  | 0.1 |  | 0.5 | 0.1 | 0.0361 | 0.075 |  |  | 0.04
10 |  | 0.12 |  |  |  |  | 0.25 |  |  |  |  | 0.193 |  |  | 0.1 |  | 0.1394 |  |  | 0.2215 |  |  |  | 0.05 | 0.16 |  |  | 0.131
15 |  | 0.15 | [14 empty] | 0.2071 |  |  | 0.2263 |  |  |  |  | 0.25 |  |  | 0.2588
20 | [16 empty] | 0.3192 |  |  | 0.45 |  |  |  |  | 0.32 |  |  | 0.3033
30 | [16 empty] | 0.35 |  |  | 0.5 |  |  |  |  | 0.5 |  |  | 0.4273
50 | [16 empty] | 0.4 | [10 empty] | 0.5487

## Al
Element | Ag | As | B | Ba | Be | Bi | Ca | Cd | Ce | Co | Cr | Cu | Fe | Ga | Hg | In | La | Li | Mg | Mn | Mo | Na | Ni | P | Pb | Sb | Sc | Si | Sn | Sr | Ti | Tl | V | Zn | Zr
Concentration % | Precision (SD)
0.001 | 0.0001 |  | 0.0002 | 0.0001 | 2e-05 | 0.00035 | 0.0001 | 6e-05 | 0.0002 | 0.0002 | 0.0002 | 0.0002 | 0.0005 | 0.0002 |  | 0.0002 | 0.0001 | 0.0001 | 0.0005 | 0.0001 | 0.0002 | 5e-05 | 0.0003 |  | 0.0004 |  |  | 0.0003 | 0.0004 | 4e-05 | 0.0001 |  | 0.00041 | 0.0004 | 0.000185
0.005 | 0.0002 | 0.0003 | 0.0003 | 0.0005 | 6e-05 | 0.00044 | 0.0002 | 0.0001 | 0.0003 | 0.0002 | 0.00035 | 0.0003 | 0.00167 | 0.0002 | 0.0002 | 0.0002 | 0.0002 | 0.000345 | 0.00066 | 0.0002 | 0.0005 | 0.0002 | 0.000255 | 0.00043 | 0.00059 | 0.001 |  | 0.0009 | 0.00073 | 0.0001 | 0.0002 |  | 0.00035 | 0.0009 | 0.0002
0.01 | 0.0003 | 0.0005 | 0.0005 | 0.0007 | 0.00017 | 0.00052 | 0.0003 | 0.0002 | 0.0006 | 0.0002 | 0.00041 | 0.0005 | 0.00312 | 0.0004 | 0.0005 | 0.0004 | 0.0004 | 0.0006 | 0.00128 | 0.000335 | 0.0008 | 0.0005 | 0.0005 | 0.0008 | 0.001 | 0.0015 |  | 0.0015 | 0.00075 | 0.001 | 0.0003 |  | 0.000465 | 0.00137 | 0.000275
0.05 | 0.0005 |  | 0.0015 | 0.0015 | 0.00036 | 0.001 | 0.001 | 0.0012 | 0.001 | 0.0003 | 0.00079 | 0.0013 | 0.0045 | 0.0006 | 0.0006 | 0.0007 | 0.0008 | 0.001 | 0.0015 | 0.000575 | 0.0012 | 0.0008 | 0.0007 | 0.0015 | 0.0011 | 0.004 |  | 0.00204 | 0.00099 | 0.0012 | 0.0008 |  | 0.000545 | 0.00146 | 0.000525
0.1 | 0.001 |  |  |  | 0.001 | 0.002 | 0.002 | 0.0023 |  | 0.001 | 0.00136 | 0.00204 | 0.0065 | 0.0012 | 0.0012 |  |  |  | 0.00272 | 0.0013 |  |  | 0.0009 |  | 0.00391 | 0.006 |  | 0.003 | 0.00197 | 0.0013 | 0.00126 |  | 0.001525 | 0.00186 | 0.00151
0.5 | 0.002 |  |  |  |  | 0.01 |  | 0.011 |  | 0.002 | 0.00319 | 0.00425 | 0.007 | [5 empty] | 0.00571 | 0.00553 |  |  | 0.00336 |  | 0.012 | 0.012 |  | 0.00596 | 0.005 | 0.005 | 0.015 |  | 0.003 | 0.00412 | 0.00266
1 | 0.004 |  |  |  |  | 0.02 |  |  |  | 0.004 | 0.006 | 0.01 | 0.01157 | [5 empty] | 0.00983 | 0.01031 |  |  | 0.00838 |  | 0.025 |  |  | 0.01534 |  |  | 0.03 |  |  | 0.0097
5 | 0.01 | [10 empty] | 0.05319 | 0.0201 | [5 empty] | 0.04 | 0.03 |  |  | 0.035 |  |  |  |  | 0.03 | [5 empty] | 0.05492
10 | [11 empty] | 0.10707 | [6 empty] | 0.10785 | 0.1102 | [7 empty] | 0.07197 | [5 empty] | 0.1143
20 | [11 empty] | 0.15 | [6 empty] | 0.2 | 0.2 | [7 empty] | 0.21195 | [5 empty] | 0.112625
30 | [11 empty] | 0.25 | [15 empty] | 0.98